## another_results
curing_time | surface_energy | roughness | break_force
24 | 34 | 3.2 | 0
24 | 44 | 3.1 | 9.2
24 | 44 | 3.1 | 9.1
24 | 44 | 3.3 | 9.7
24 | 34 | 0.1 | 0
24 | 44 | 2.6 | 9.2
24 | 41 | 0.2 | 5
24 | 39 | 1.8 | 3
24 | 43 | 1.2 | 7
24 | 44 | 1.5 | 9.2
0.5 | 42 | 3.2 | 0
1 | 42 | 3.2 | 2
3 | 42 | 3.2 | 6
6 | 42 | 3.2 | 8
12 | 42 | 3.2 | 9
24 | 42 | 3.2 | 9.8
72 | 42 | 3.2 | 10
168 | 42 | 3.2 | 10